## R_M1
Wl (nm) | R Al (%) | R Au (%) | R Ag (%) | IRIS ref | Al Oct02 | Al July04 | R Oct06 | R Jan07 | R Apr07 | R Sept07
12398 | 98.89 | 99.5 | 99.5
9918.4 | 98.84 | 99.5 | 99.5
8265.333 | 98.82 | 99.5 | 99.5 | [8 empty] | 0.896195 | 0.896965 | 0.874905 | 0.862825
7084.571 | 98.79 | 99.5 | 99.5
6199 | 98.73 | 99.5 | 99.5
4959.2 | 98.58 | 99.5 | 99.45 |  |  | normalizing constant= |  | 91.16
4132.667 | 98.44 | 99.5 | 99.4
3542.286 | 98.34 | 99.5 | 99.35
3099.5 | 98.26 | 99.5 | 99.3
2479.6 | 98.17 | 99.4 | 99.2
2066.333 | 98.06 | 99.4 | 99.14
1771.143 | 97.94 | 99.4 | 99.08
1549.75 | 97.78 | 99.3 | 99
1377.556 | 97.49 | 99.3 | 98.9
1239.8 | 96.97 | 99.2 | 98.7
1127.091 | 96.3 | 99.15 | 98.5 | [11 empty] | (no wash)
1033.167 | 95.21 | 99.1 | 98.1 | IRIS ref | Al Oct02 | Al July04 | R Oct06 | R Jan07 | R Apr07 | R Sept07 | R Feb08 | R Aug08 | R Sept08 | R Dec08 | RMar09 | RMay09
953.6923 | 93.18 | 99 | 97.7
885.5714 | 88.52 | 98.9 | 97.36
880 | 88.23 |  |  | 79.4 | 86.43575 | 86.43575 |  |  | 86.37857 | 86.21 | 87.73667 | 86.24 | 87.22 | 86.72 | 83.99 | 86.28
826.5333 | 86.78 | 98.75 | 96.9
774.875 | 87.94 | 98.6 | 96.3
729.2941 | 89.72 | 98.25 | 95.7
688.7778 | 90.69 | 97.9 | 95.2
652.5263 | 91.16 | 96.6 | 94.8
650 | 91.16 |  |  | 88.25 | 87.71054 | 90 | 87.48904 |  | 87.7381 | 87.715 | 87.34167 | 87.39 | 88.57 | 87.07 | 86.16 | 87.49
619.9 | 91.48 | 95.3 | 94.4
590.381 | 91.74 | 92.5 | 93.7
563.5455 | 92 | 88 | 93.05
530 | 92.165 |  |  | 91.55 | 90.43815 | 90.86838 |  |  | 89.00143 | 88.9275 | 89.76833 | 89.8 | 89.26 | 88.9 | 87.7 | 89.7
516.5833 | 92.28 | 64.7 | 91.9
495.92 | 92.33 | 43.8 | 91.4
476.8462 | 92.38 | 33.1 | 90.25
470 | 92.4 |  |  | 91 | 90.65328 | 91.12443 | 88.27087 | 88.71 | 88.69 | 88.6625 | 88.47667 | 88.26 | 88.96 | 88.06 | 87.46 | 89.62
459.1852 | 92.4 | 35.6 | 89.2 | TIS |  | 0.3549% |  |  |  | 1.26% | 1.246% | 1.598% | 1.313% | 1.477% | 2.15% | 0.84%
442.7857 | 92.42 | 36.8 | 88.2
427.5172 | 92.415 | 36.8 | 87.3
413.2667 | 92.41 | 36.9 | 86.4
399.9355 | 92.42 | 37.1 | 84.4
expected average in new Al
| 90.98875 |  |  |  | 88.80943 | 89.60714
387.4375 | 92.43 | 36.8 | 82.5 |  |  |  |  | Note:R at |  |  |  |  | Before | [5 empty] | After |  |  |  |  | Period | R% gain | R% gain | R% gain
381.4769 | 92.44 | 36.5 | 81.6 |  |  |  |  | l=650nm | [6 empty] | 470 | 530 | 650 | 880 | Wavelength nm | 470 | 530 | 650 | 880 | succesive | (Blue av.) | (Average) | (Max.)
375.697 | 92.445 | 36.2 | 80.4 |  |  |  |  | is 85.67% | [15 empty] | washing | (470-
364.6471 | 92.45 | 35.6 | 77.9 |  |  |  |  | not reliable | [10 empty] | IRIS Reference | 91 | 91.55 | 88.25 | 79.4 |  | 530nm)
354.2286 | 92.455 | 34.9 | 75.6 |  |  |  |  | so removed | [10 empty] | R% after new Al Oct02 | 90.65328 | 90.43815 | 87.71054 | 86.43575
344.3889 | 92.46 | 34.6 | 67.1 | [15 empty] | R% after new Al July04 | 91.12443 | 90.86838 | 90 | 86.50716
335.0811 | 92.465 | 35.1 | 47.5
328.8594 | 92.4675 | 35.55 | 15.4 | [9 empty] | averages 20Oct06 | [5 empty] | averages 20Oct06 | 88.27087 | xxxxx | 87.48904 | xxxxx | Mar06-Oct06 | no data | no data | no data
326.2632 | 92.47 | 36 | 5.3 | [9 empty] | averages 09Jan07 |  | 86.33947 |  | 84.96211 |  | averages 09Jan07 | 88.71 | xxxxx | 85.67 | xxxxx | 20Oct06-09Jan07 | 2.370526 | 1.539211 | 2.370526
317.8974 | 92.475 | 36.6 | 4 | [9 empty] | averages 24April07 |  | 85.7475 | 85.9575 | 83.5275 | 83.5875 | averages 24April07 | 88.69 | 89.00143 | 87.7381 | 86.37857 | 09Jan07-24Apr07 | 2.993214 | 3.247025 | 4.2106
309.95 | 92.48 | 36.9 | 10.3 | [9 empty] | averages 07Sept07 |  | 88.318 | 88.326 | 88.082 | 85.734 | averages 07Sept07 | 88.6625 | 88.9275 | 87.715 | 86.21 | 24Apr07-07Sept07 | 0.473 | 0.26375 | 0.6015
302.3902 | 92.48 | 36.8 | 15.3 | [9 empty] | Av 260208 |  | 84.061 | 84.356 | 82.352 | 82.32 | Av 260208 | 88.47667 | 89.76833 | 87.34167 | 87.73667 | 07Sept07-26Feb08 | 4.914 | 5.058583 | 5.416667
295.1905 | 92.48 | 36.7 | 19.4 | [9 empty] | Av 060808 |  | 87.03 | 87.07 | 86.23 | 84.7 | Av 060808 | 88.26 | 89.8 | 87.39 | 86.24 | 26Feb07-05Agu08 | 1.98 | 1.665 | 2.73
288.3256 | 92.485 | 36.8 | 20.8 | [9 empty] | Av24sep08 |  | 87.97 | 88.06 | 87.61 | 86.57 | Av. 24sep08 | 88.96 | 89.26 | 88.57 | 87.22 | 05Agu08-24sep08 | 1.095 | 0.95 | 1.2
281.7727 | 92.49 | 37 | 22.3 | [9 empty] | Av16Dec08 |  | 87.42 | 88.25 | 86.54 | 85.76 | Av16Dec08 | 88.06 | 88.9 | 87.07 | 86.72 | 24sept08-16Dec08 | 0.645 | 0.695 | 0.96
275.5111 | 92.49 | 37 | 23.8
269.5217 | 92.49 | 36.4 | 24.38
263.7872 | 92.49 | 35.4 | 24.93
261.0105 | 92.49 | 34.9 | 25.2
258.2917 | 92.49 | 34.4 | 25.3
253.0204 | 92.465 | 33.2 | 25.5
247.96 | 92.44 | 31.9 | 25.7
238.4231 | 92.47 | 29.5 | 25.7
229.5926 | 92.496 | 27.5 | 25.7
225.4182 | 92.51 | 26.55 | 25.7
221.3929 | 92.524 | 25.6 | 25.46
213.7586 | 92.55 | 23.6 | 25.03
206.6333 | 92.57 | 21.8 | 24.6
199.9677 | 92.5825 | 20.3 | 23.75

## R_M2
Wl (nm) | R Al (%) | R Sept07
953.6923 | 93.18
885.5714 | 88.52
880 | 88.23 | 86.844
826.5333 | 86.78
774.875 | 87.94
729.2941 | 89.72
688.7778 | 90.69
652.5263 | 91.16
650 | 91.16 | 88.786
619.9 | 91.48
590.381 | 91.74
563.5455 | 92
530 | 92.165 | 90.384
516.5833 | 92.28
495.92 | 92.33
476.8462 | 92.38
470 | 92.4 | 89.892
459.1852 | 92.4
442.7857 | 92.42
427.5172 | 92.415
413.2667 | 92.41
399.9355 | 92.42
|  | Surface | Scat 65º(+20) | Scat 30º(-15) | Scat 0º(-45) | (Harvey)m | (Harvey)b
|  | Condition | (%) | (%) | (%) | slope | intercept
|  | New Alum. | 0.039 | 0.11 | 0.014 | no reliable | value
|  | Before wash | 2.085 | 2.155 | 0.1705 | -2.049142 | 2.28439075
|  | After wash | 1.1045 | 1.4675 | 0.0917 | -2.28873825 | 2.6917245
|  | M2 after wash | 1.556 | 1.906 | 0.08952 | -2.5017298 | 5.78215

## dRvsWash date(470nm)
Date |  |  | SOAR | Blanco | Blanco &
| -3 |  | DR (%) | DR (%) | SOAR
Sept06 | -2 | -0.6 |  |  |  |  | -0.4419113
Oct06 | -1 | -0.4 |  |  |  |  | -2.320986
Nov06 | 0 | -0.2 |  |  |  |  | -0.4976659
Dec06 | 1 | 0 |  |  |  | 1.054416 | 2.268238
Jan07 | 2 | 0.2 |  | 2.370526 | 2.370526 | 3.6 | 4.982126
Feb07 | 3 | 0.4 |  |  |  | 6.145584 | 6.795721
Mar07 | 4 | 0.6 | 7.506857 |  | 7.506857 | 7.2 | 7.255227
Apr07 | 5 | 0.8 |  | 4.21 | 4.21 | 6.145584 | 6.392765
May07 | 6 | 1 |  |  |  | 3.6 | 4.652779
June07 | 7 | 1.2 | 1.8325 |  | 1.8325 | 1.054416 | 2.69813
July07 | 8 | 1.4 |  |  |  | 0 | 1.172719
Aug07 | 9 | 1.6 |  |  |  | 0.02187338 | 0.5010847
Sept07 | 10 | 1.8 |  | 0.6015 | 0.6015 | 0.7544677 | 0.7833007
Oct07 | 11 | 2 | 3.04 |  | 3.04 | 2.282053 | 1.805836
Nov07 | 12 | 2.2 |  |  |  | 4.063815 | 3.149802
Dec07 | 13 | 2.4 |  |  |  | 5.468952 | 4.349759
Jan08 | 14 | 2.6 |  |  |  | 6 | 5.046448
Feb08 | 15 | 2.8 | 5.6 | 5.4 | 5.5 | 5.468952 | 5.086109
Mar08 | 16 | 3 |  |  |  | 4.063815 | 4.542082
Apr08 | 17 | 3.2 |  |  |  | 2.282053 | 3.662028
May08 | 18 | 3.4 |  |  |  | 0.7544678 | 2.767127
Jun08 | 19 | 3.6 |  |  |  | 0.02187338 | 2.141277
Jul08 | 20 | 3.8 |  |  |  | 0.3436319 | 1.946518
Aug08 | 21 | 4 | 2.37 | 2.7 | 2.09 | 2.10583 | 2.187893
Sept08 | 22 | 4.2 |  | 1.2 |  | 3.36161 | 2.732376
Oct08 | 23 | 4.4 |  |  |  | 4.989368 | 3.368815
Nov08 | 24 | 4.6 |  |  |  | 5.912825 | 3.1
Dec08 | 25 | 4.8 | 2.47 | 0.96 | 1.715 | 5.805049 | 1.715
Jan09 | 26 | 5 |  |  |  | 4.704194
Feb09 | 27 | 5.2 |  |  |  | 3
Mar09 | 28 | 5.4 | 2.7 |  |  | 1.295806

## R vs date
|  | 470nm | 530nm | 650nm | 880nm
| July04 | 91.12443 | 90.86838 | 90 | 86.43575 |  |  |  | 89.60714
| Oct06 | 88.27087 |  | 87.48904 |  |  |  |  | 87.87995
| Apr07 | 88.69 | 89.00143 | 87.7381 | 86.37857 |  |  |  | 87.952025
| Sept07 | 88.6625 | 88.9275 | 87.715 | 86.21 |  |  |  | 87.87875
| Feb08 | 88.47667 | 89.76833 | 87.34167 | 87.73667 |  |  |  | 88.33083
| Aug08 | 88.26 | 89.8 | 87.39 | 86.24 |  |  |  | 87.9225
| Sep08 | 88.96 | 89.26 | 88.57 | 87.22 |  |  |  | 88.5025
0% transmssion
0% absorption
| 470nm | 530nm | 650nm | 880nm | average® |  | TIS | (R+S)norm
Jul04 | 91.12443 | 90.86838 | 90 | 86.43575 | 89.60714 |  | 0.354875 | 0.991168 | 1 | 89.5931 | 89.59
Aug04 | [8 empty] | 2 | 89.4942 | 89.28252
Sept04 | [8 empty] | 3 | 89.3983 | 89.10314
Oct04 | [8 empty] | 4 | 89.3054 | 88.97609
Nov04 | [8 empty] | 5 | 89.2155 | 88.87767
Dec04 | [8 empty] | 6 | 89.1286 | 88.79733
Jan05 | [8 empty] | 7 | 89.0447 | 88.72946
Feb05 | [8 empty] | 8 | 88.9638 | 88.67071
Mar05 | [8 empty] | 9 | 88.8859 | 88.61893
Apr05 | [8 empty] | 10 | 88.811 | 88.57263
May05 | [8 empty] | 11 | 88.7391 | 88.53077
June05 | [8 empty] | 12 | 88.6702 | 88.49257
July05 | [8 empty] | 13 | 88.6043 | 88.45744
Aug05 | [8 empty] | 14 | 88.5414 | 88.42493
Sept05 | [8 empty] | 15 | 88.4815 | 88.39468
Oct05 | [8 empty] | 16 | 88.4246 | 88.36639
Nov05 | [8 empty] | 17 | 88.3707 | 88.33982
Dec05 | [8 empty] | 18 | 88.3198 | 88.31478
Jan06 | [8 empty] | 19 | 88.2719 | 88.2911
Feb06 | [8 empty] | 20 | 88.227 | 88.26864
Mar06 | [8 empty] | 21 | 88.1851 | 88.24728
Apr06 | [8 empty] | 22 | 88.1462 | 88.22692
May06 | [8 empty] | 23 | 88.1103 | 88.20747
June06 | [8 empty] | 24 | 88.0774 | 88.18885
July06 | [8 empty] | 25 | 88.0475 | 88.171
Aug06 | [8 empty] | 26 | 88.0206 | 88.15385
Sept06 | [8 empty] | 27 | 87.9967 | 88.13735
Oct06 | 88.27087 |  | 87.48904 |  | 87.87995 | 87.87995 |  |  | 28 |  | 88.12145
Nov06 | [8 empty] | 29 |  | 88.10611
Dec06 | [8 empty] | 30 |  | 88.0913
Jan07 | [8 empty] | 31 |  | 88.086
Feb07 | [8 empty] | 32 |  | 88.092
Mar07 | [8 empty] | 33 |  | 88.098
Apr07 | 88.69 | 89.00143 | 87.7381 | 86.37857 | 87.952025 | 87.952025 |  |  | 34 |  | 88.104
May07 | [8 empty] | 35 |  | 88.11
Jun07 | [8 empty] | 36 |  | 88.116
Jul07 | [8 empty] | 37 |  | 88.122
Aug07 | [8 empty] | 38 |  | 88.128
Sept07 | 88.6625 | 88.9275 | 87.715 | 86.21 | 87.87875 | 87.87875 | 1.260358 | 0.9760351 | 39 |  | 88.134
Oct07 | [8 empty] | 40 |  | 88.14
Nov07 | [8 empty] | 41 |  | 88.146
Dec07 | [8 empty] | 42 |  | 88.152
Jan08 | [8 empty] | 43 |  | 88.158
Feb08 | 88.47667 | 89.76833 | 87.34167 | 87.73667 | 88.33083 | 88.33083 | 1.246435 | 0.971787 | 44 |  | 88.164
Mar08 | [8 empty] | 45 |  | 88.17
Apr08 | [8 empty] | 46 |  | 88.176
May08 | [8 empty] | 47 |  | 88.182
Jun08 | [8 empty] | 48 |  | 88.188
Jul08 | [8 empty] | 49 |  | 88.194
Aug08 | 88.26 | 89.8 | 87.39 | 86.24 | 87.9225 | 87.9225 | 1.598485 | 0.9761791 | 50 |  | 88.2
Sept08 | 88.96 | 89.26 | 88.57 | 87.22 | 88.5025 | 88.5025 | 1.312565 | 0.9859869 | 51 |  | 88.206
Oct08 | [8 empty] | 52 |  | 88.212
Nov08 | [8 empty] | 53 |  | 88.218
Dec08 | 88.06 | 88.9 | 87.07 | 86.72 | 87.6875 | 87.6875 | 1.477381 | 0.9713403 | 54 |  | 88.224
Jan09 | [8 empty] | 55 |  | 88.23
Feb09 | [8 empty] | 56 |  | 88.236
Mar09 | 87.46 | 87.7 | 86.16 | 83.99 |  |  |  |  | 57 |  | 88.242
Apr09 | [8 empty] | 58 |  | 88.248
May09 | 89.62 | 89.7 | 87.49 | 86.28 | 88.2725 |  | 0.84 |  | 59 |  | 88.254
Jun09
Jul09

## relative reflectance
Reflectance | l1 nm | l2 nm | l3 nm | l4nm
DATE | 470 | 530 | 650 | 880
Blanco M1
Blanco M2
date b
date a
T Improvement by washing
after/before
(after-before)/after
date b
date a
T Improvement by washing
after/before
(after-before)/after
date b
date a
T Improvement by washing
after/before
(after-before)/after
date b
date a
T Improvement by washing
after/before
(after-before)/after
T Improvement by washing
after/before
(after-before)/after

## Normalized R & S
| Wl(nm) | R(%)Al
| 1127.091 | 96.3 | 1 | [11 empty] | (no wash)
| 1033.167 | 95.21 | 1 | IRIS ref | Al Oct02 | Al July04 | R Oct06 | R Jan07 | R Apr07 | R Sept07 | R Feb08 | R Aug08 | R Sept08 | R Dec08 | RMar09
| 953.6923 | 93.18 | 1
| 885.5714 | 88.52 | 1
| 880 | 88.23 | 1 | 0.8999207 | 0.979664 | 0.979664 |  |  | 0.9790159 | 0.9771053 | 0.9944086 | 0.9774453 | 0.9885526 | 0.9828856 | 0.9519438
| 826.5333 | 86.78 | 1
| 774.875 | 87.94 | 1
| 729.2941 | 89.72 | 1
| 688.7778 | 90.69 | 1
| 652.5263 | 91.16 | 1
| 650 | 91.16 | 1 | 0.8709961 | 0.9481763 | 0.9481763 | 0.9597306 |  | 0.9624627 | 0.9456999 | 0.962447 | 0.9586441 | 0.9715884 | 0.9512944 | 0.9451514
| 619.9 | 91.48 | 1
| 590.381 | 91.74 | 1
| 563.5455 | 92 | 1
| 530 | 92.165 | 1 | 0.8614984 | 0.9378371 | 0.9378371 |  |  | 0.9656749 | 0.9353876 | 0.9519521 | 0.9743395 | 0.9684804 | 0.9409212 | 0.9348451
| 516.5833 | 92.28 | 1
| 495.92 | 92.33 | 1
| 476.8462 | 92.38 | 1
| 470 | 92.4 | 1 | 0.8593074 | 0.9354519 | 0.9354519 | 0.9468511 | 0.9600649 | 0.9598485 | 0.9330087 | 0.949531 | 0.9551948 | 0.9627706 | 0.9385281 | 0.9324675
| 459.1852 | 92.4 | 1 | TIS |  | 0.00354875 |  |  |  | 0.01260358 | 0.01246435 | 0.01598485 | 0.01312565 | 0.01477381 | 0.02149919
| 442.7857 | 92.42 | 1
| 427.5172 | 92.415 | 1
| 413.2667 | 92.41 | 1
| 399.9355 | 92.42 | 1
| 470nm | 530nm | 650nm | 880nm |  | average®
Jul04 | 91.12443 | 90.86838 | 90 | 86.43575 |  | 89.60714
Aug04
Sept04
Oct04
Nov04
Dec04
Jan05
Feb05
Mar05
Apr05
May05
June05
July05
Aug05
Sept05
Oct05
Nov05
Dec05
Jan06
Feb06
Mar06
Apr06
May06
June06
July06
Aug06
Sept06
Oct06 | 88.27087 |  | 87.48904 |  |  | 87.87995
Nov06
Dec06
Jan07
Feb07
Mar07
Apr07 | 88.69 | 89.00143 | 87.7381 | 86.37857 |  | 87.952025
May07
Jun07
Jul07
Aug07
Sept07 | 88.6625 | 88.9275 | 87.715 | 86.21 |  | 87.87875
Oct07
Nov07
Dec07
Jan08
Feb08 | 88.47667 | 89.76833 | 87.34167 | 87.73667 |  | 88.33083
Mar08
Apr08
May08
Jun08
Jul08
Aug08 | 88.26 | 89.8 | 87.39 | 86.24 |  | 87.9225
Sept08 | 88.96 | 89.26 | 88.57 | 87.22 |  | 88.5025
Oct08
Nov08
Dec08 | 88.06 | 88.9 | 87.07 | 86.72 |  | 87.6875

## Sheet1
Wl (nm) | R Al (%) | Wavelength (nm) | sample 2 | sample 8 | sample 12
1127.091 | 96.3 | 1100 | 90.48 | 90.215 | 92.884
1033.167 | 95.21 | 1099 | 90.481 | 90.178 | 92.854
953.6923 | 93.18 | 1098 | 90.476 | 90.185 | 92.885
885.5714 | 88.52 | 1097 | 90.424 | 90.145 | 92.829
880 | 88.23 | 1096 | 90.457 | 90.166 | 92.868
826.5333 | 86.78 | 1095 | 90.38 | 90.113 | 92.792
774.875 | 87.94 | 1094 | 90.412 | 90.119 | 92.795
729.2941 | 89.72 | 1093 | 90.396 | 90.095 | 92.808
688.7778 | 90.69 | 1092 | 90.386 | 90.092 | 92.808
652.5263 | 91.16 | 1091 | 90.346 | 90.064 | 92.79
650 | 91.16 | 1090 | 90.318 | 90.046 | 92.758
619.9 | 91.48 | 1089 | 90.337 | 90.044 | 92.769
590.381 | 91.74 | 1088 | 90.299 | 90.029 | 92.733
563.5455 | 92 | 1087 | 90.272 | 89.987 | 92.707
530 | 92.165 | 1086 | 90.31 | 90.011 | 92.746
516.5833 | 92.28 | 1085 | 90.292 | 89.991 | 92.717
495.92 | 92.33 | 1084 | 90.252 | 89.958 | 92.703
476.8462 | 92.38 | 1083 | 90.247 | 89.923 | 92.669
470 | 92.4 | 1082 | 90.241 | 89.929 | 92.684
459.1852 | 92.4 | 1081 | 90.2 | 89.901 | 92.655
442.7857 | 92.42 | 1080 | 90.204 | 89.903 | 92.641
427.5172 | 92.415 | 1079 | 90.176 | 89.884 | 92.631
413.2667 | 92.41 | 1078 | 90.183 | 89.878 | 92.631
399.9355 | 92.42 | 1077 | 90.174 | 89.848 | 92.595
387.4375 | 92.43 | 1076 | 90.155 | 89.822 | 92.632
381.4769 | 92.44 | 1075 | 90.123 | 89.811 | 92.577
375.697 | 92.445 | 1074 | 90.125 | 89.797 | 92.573
364.6471 | 92.45 | 1073 | 90.098 | 89.789 | 92.558
354.2286 | 92.455 | 1072 | 90.096 | 89.753 | 92.544
344.3889 | 92.46 | 1071 | 90.082 | 89.758 | 92.538
335.0811 | 92.465 | 1070 | 90.056 | 89.736 | 92.508
328.8594 | 92.4675 | 1069 | 90.049 | 89.713 | 92.507
326.2632 | 92.47 | 1068 | 90.044 | 89.711 | 92.485
317.8974 | 92.475 | 1067 | 90.032 | 89.714 | 92.481
309.95 | 92.48 | 1066 | 89.997 | 89.678 | 92.464
302.3902 | 92.48 | 1065 | 89.957 | 89.658 | 92.442
295.1905 | 92.48 | 1064 | 89.946 | 89.62 | 92.417
|  | 1063 | 89.93 | 89.605 | 92.436
|  | 1062 | 89.939 | 89.593 | 92.37
|  | 1061 | 89.895 | 89.594 | 92.416
|  | 1060 | 89.88 | 89.565 | 92.364
|  | 1059 | 89.902 | 89.572 | 92.366
|  | 1058 | 89.866 | 89.512 | 92.344
|  | 1057 | 89.843 | 89.493 | 92.318
|  | 1056 | 89.842 | 89.482 | 92.308
|  | 1055 | 89.829 | 89.489 | 92.303
|  | 1054 | 89.799 | 89.462 | 92.288
|  | 1053 | 89.794 | 89.411 | 92.25
|  | 1052 | 89.755 | 89.404 | 92.24
|  | 1051 | 89.743 | 89.405 | 92.214
|  | 1050 | 89.739 | 89.367 | 92.207
|  | 1049 | 89.732 | 89.341 | 92.216
|  | 1048 | 89.712 | 89.334 | 92.184
|  | 1047 | 89.668 | 89.304 | 92.135
|  | 1046 | 89.668 | 89.296 | 92.147
|  | 1045 | 89.637 | 89.299 | 92.16
|  | 1044 | 89.606 | 89.234 | 92.104
|  | 1043 | 89.594 | 89.249 | 92.12
|  | 1042 | 89.581 | 89.213 | 92.085
|  | 1041 | 89.573 | 89.192 | 92.063
|  | 1040 | 89.543 | 89.182 | 92.02
|  | 1039 | 89.517 | 89.169 | 92.033
|  | 1038 | 89.527 | 89.148 | 91.996
|  | 1037 | 89.496 | 89.117 | 92.005
|  | 1036 | 89.493 | 89.118 | 91.986
|  | 1035 | 89.459 | 89.092 | 91.981
|  | 1034 | 89.443 | 89.053 | 91.946
|  | 1033 | 89.423 | 89.046 | 91.933
|  | 1032 | 89.394 | 89.01 | 91.891
|  | 1031 | 89.412 | 89.03 | 91.904
|  | 1030 | 89.377 | 88.98 | 91.873
|  | 1029 | 89.359 | 88.964 | 91.839
|  | 1028 | 89.336 | 88.944 | 91.81
|  | 1027 | 89.304 | 88.907 | 91.774
|  | 1026 | 89.296 | 88.906 | 91.818
|  | 1025 | 89.26 | 88.881 | 91.758
|  | 1024 | 89.267 | 88.851 | 91.768
|  | 1023 | 89.23 | 88.818 | 91.704
|  | 1022 | 89.191 | 88.798 | 91.701
|  | 1021 | 89.18 | 88.784 | 91.661
|  | 1020 | 89.178 | 88.767 | 91.651
|  | 1019 | 89.133 | 88.716 | 91.631
|  | 1018 | 89.106 | 88.711 | 91.616
|  | 1017 | 89.107 | 88.68 | 91.573
|  | 1016 | 89.079 | 88.651 | 91.563
|  | 1015 | 89.069 | 88.638 | 91.53
|  | 1014 | 89.05 | 88.628 | 91.507
|  | 1013 | 89.021 | 88.593 | 91.496
|  | 1012 | 89.023 | 88.609 | 91.508
|  | 1011 | 88.998 | 88.545 | 91.468
|  | 1010 | 88.969 | 88.523 | 91.446
|  | 1009 | 88.929 | 88.498 | 91.389
|  | 1008 | 88.905 | 88.471 | 91.389
|  | 1007 | 88.861 | 88.433 | 91.348
|  | 1006 | 88.891 | 88.432 | 91.353
|  | 1005 | 88.851 | 88.388 | 91.33
|  | 1004 | 88.83 | 88.364 | 91.298
|  | 1003 | 88.832 | 88.378 | 91.284
|  | 1002 | 88.78 | 88.302 | 91.232
|  | 1001 | 88.772 | 88.298 | 91.207
|  | 1000 | 88.743 | 88.276 | 91.2
|  | 999 | 88.715 | 88.262 | 91.169
|  | 998 | 88.699 | 88.245 | 91.141
|  | 997 | 88.665 | 88.219 | 91.118
|  | 996 | 88.652 | 88.191 | 91.103
|  | 995 | 88.583 | 88.143 | 91.055
|  | 994 | 88.604 | 88.142 | 91.028
|  | 993 | 88.563 | 88.082 | 91.015
|  | 992 | 88.568 | 88.056 | 90.98
|  | 991 | 88.516 | 88.042 | 90.953
|  | 990 | 88.504 | 88.02 | 90.953
|  | 989 | 88.47 | 87.976 | 90.902
|  | 988 | 88.453 | 87.954 | 90.887
|  | 987 | 88.434 | 87.944 | 90.838
|  | 986 | 88.386 | 87.909 | 90.826
|  | 985 | 88.372 | 87.865 | 90.784
|  | 984 | 88.34 | 87.854 | 90.764
|  | 983 | 88.309 | 87.817 | 90.725
|  | 982 | 88.289 | 87.78 | 90.685
|  | 981 | 88.253 | 87.73 | 90.648
|  | 980 | 88.242 | 87.724 | 90.62
|  | 979 | 88.188 | 87.675 | 90.591
|  | 978 | 88.186 | 87.656 | 90.567
|  | 977 | 88.134 | 87.613 | 90.529
|  | 976 | 88.127 | 87.598 | 90.515
|  | 975 | 88.072 | 87.558 | 90.484
|  | 974 | 88.032 | 87.522 | 90.453
|  | 973 | 88.005 | 87.485 | 90.396
|  | 972 | 87.974 | 87.426 | 90.38
|  | 971 | 87.947 | 87.421 | 90.335
|  | 970 | 87.899 | 87.384 | 90.277
|  | 969 | 87.876 | 87.344 | 90.253
|  | 968 | 87.851 | 87.312 | 90.237
|  | 967 | 87.844 | 87.303 | 90.215
|  | 966 | 87.814 | 87.253 | 90.165
|  | 965 | 87.742 | 87.206 | 90.117
|  | 964 | 87.724 | 87.177 | 90.099
|  | 963 | 87.717 | 87.175 | 90.057
|  | 962 | 87.636 | 87.095 | 90.012
|  | 961 | 87.616 | 87.093 | 89.981
|  | 960 | 87.6 | 87.035 | 89.909
|  | 959 | 87.553 | 86.991 | 89.878
|  | 958 | 87.544 | 87.007 | 89.877
|  | 957 | 87.492 | 86.918 | 89.801
|  | 956 | 87.464 | 86.916 | 89.778
|  | 955 | 87.437 | 86.878 | 89.75
|  | 954 | 87.395 | 86.837 | 89.692
|  | 953 | 87.375 | 86.781 | 89.652
|  | 952 | 87.285 | 86.711 | 89.579
|  | 951 | 87.288 | 86.707 | 89.58
|  | 950 | 87.275 | 86.681 | 89.539
|  | 949 | 87.226 | 86.632 | 89.481
|  | 948 | 87.188 | 86.566 | 89.451
|  | 947 | 87.142 | 86.572 | 89.411
|  | 946 | 87.1 | 86.517 | 89.344
|  | 945 | 87.082 | 86.471 | 89.296
|  | 944 | 87.027 | 86.425 | 89.277
|  | 943 | 86.996 | 86.421 | 89.222
|  | 942 | 86.968 | 86.339 | 89.145
|  | 941 | 86.927 | 86.312 | 89.118
|  | 940 | 86.863 | 86.261 | 89.076
|  | 939 | 86.83 | 86.237 | 89.044
|  | 938 | 86.798 | 86.176 | 88.996
|  | 937 | 86.782 | 86.146 | 88.928
|  | 936 | 86.702 | 86.067 | 88.852
|  | 935 | 86.668 | 86.045 | 88.825
|  | 934 | 86.602 | 85.985 | 88.751
|  | 933 | 86.576 | 85.942 | 88.715
|  | 932 | 86.523 | 85.919 | 88.664
|  | 931 | 86.509 | 85.845 | 88.608
|  | 930 | 86.457 | 85.815 | 88.571
|  | 929 | 86.424 | 85.764 | 88.501
|  | 928 | 86.391 | 85.715 | 88.462
|  | 927 | 86.326 | 85.661 | 88.4
|  | 926 | 86.305 | 85.634 | 88.345
|  | 925 | 86.222 | 85.581 | 88.292
|  | 924 | 86.218 | 85.572 | 88.251
|  | 923 | 86.177 | 85.487 | 88.175
|  | 922 | 86.107 | 85.445 | 88.116
|  | 921 | 86.07 | 85.39 | 88.075
|  | 920 | 86.046 | 85.359 | 88.035
|  | 919 | 86.008 | 85.303 | 87.955
|  | 918 | 85.965 | 85.266 | 87.895
|  | 917 | 85.9 | 85.191 | 87.821
|  | 916 | 85.866 | 85.158 | 87.777
|  | 915 | 85.802 | 85.109 | 87.723
|  | 914 | 85.761 | 85.053 | 87.668
|  | 913 | 85.74 | 84.997 | 87.606
|  | 912 | 85.664 | 84.954 | 87.517
|  | 911 | 85.647 | 84.905 | 87.485
|  | 910 | 85.586 | 84.872 | 87.42
|  | 909 | 85.538 | 84.804 | 87.344
|  | 908 | 85.526 | 84.761 | 87.285
|  | 907 | 85.457 | 84.704 | 87.211
|  | 906 | 85.403 | 84.638 | 87.162
|  | 905 | 85.358 | 84.572 | 87.073
|  | 904 | 85.277 | 84.532 | 86.991
|  | 903 | 85.265 | 84.506 | 86.957
|  | 902 | 85.221 | 84.437 | 86.894
|  | 901 | 85.16 | 84.386 | 86.803
|  | 900 | 85.121 | 84.327 | 86.752
|  | 899 | 85.066 | 84.286 | 86.681
|  | 898 | 85.004 | 84.201 | 86.61
|  | 897 | 84.986 | 84.168 | 86.541
|  | 896 | 84.896 | 84.097 | 86.45
|  | 895 | 84.896 | 84.08 | 86.432
|  | 894 | 84.837 | 84.03 | 86.324
|  | 893 | 84.773 | 83.941 | 86.267
|  | 892 | 84.729 | 83.908 | 86.203
|  | 891 | 84.694 | 83.852 | 86.138
|  | 890 | 84.617 | 83.796 | 86.066
|  | 889 | 84.573 | 83.735 | 85.994
|  | 888 | 84.58 | 83.722 | 85.943
|  | 887 | 84.496 | 83.61 | 85.855
|  | 886 | 84.445 | 83.591 | 85.769
|  | 885 | 84.375 | 83.516 | 85.721
|  | 884 | 84.341 | 83.493 | 85.637
|  | 883 | 84.299 | 83.41 | 85.575
|  | 882 | 84.237 | 83.35 | 85.496
|  | 881 | 84.224 | 83.328 | 85.433
|  | 880 | 84.129 | 83.267 | 85.346
|  | 879 | 84.1 | 83.217 | 85.295
|  | 878 | 84.044 | 83.142 | 85.209
|  | 877 | 84.047 | 83.123 | 85.162
|  | 876 | 83.982 | 83.046 | 85.083
|  | 875 | 83.908 | 82.985 | 85.012
|  | 874 | 83.884 | 82.948 | 84.952
|  | 873 | 83.801 | 82.87 | 84.838
|  | 872 | 83.816 | 82.852 | 84.815
|  | 871 | 83.72 | 82.764 | 84.733
|  | 870 | 83.697 | 82.727 | 84.669
|  | 869 | 83.66 | 82.686 | 84.586
|  | 868 | 83.568 | 82.621 | 84.522
|  | 867 | 83.56 | 82.581 | 84.457
|  | 866 | 83.515 | 82.538 | 84.406
|  | 865 | 83.496 | 82.483 | 84.35
|  | 864 | 83.397 | 82.402 | 84.268
|  | 863 | 83.39 | 82.352 | 84.199
|  | 862 | 83.353 | 82.346 | 84.13
|  | 861 | 83.299 | 82.285 | 84.063
|  | 860 | 83.272 | 82.235 | 84.016
|  | 859 | 83.204 | 82.196 | 83.93
|  | 858 | 83.187 | 82.149 | 83.887
|  | 857 | 83.14 | 82.113 | 83.822
|  | 856 | 83.114 | 82.067 | 83.782
|  | 855 | 83.071 | 82 | 83.709
|  | 854 | 83.017 | 81.999 | 83.654
|  | 853 | 82.985 | 81.94 | 83.608
|  | 852 | 82.963 | 81.886 | 83.561
|  | 851 | 82.952 | 81.847 | 83.506
|  | 850 | 82.901 | 81.825 | 83.456
|  | 849 | 82.847 | 81.775 | 83.401
|  | 848 | 82.84 | 81.732 | 83.381
|  | 847 | 82.802 | 81.728 | 83.34
|  | 846 | 82.786 | 81.669 | 83.297
|  | 845 | 82.765 | 81.649 | 83.235
|  | 844 | 82.727 | 81.608 | 83.214
|  | 843 | 82.685 | 81.573 | 83.125
|  | 842 | 82.649 | 81.538 | 83.101
|  | 841 | 82.658 | 81.504 | 83.08
|  | 840 | 82.602 | 81.454 | 83.03
|  | 839 | 82.596 | 81.48 | 83.037
|  | 838 | 82.595 | 81.447 | 82.997
|  | 837 | 82.583 | 81.406 | 82.955
|  | 836 | 82.546 | 81.38 | 82.93
|  | 835 | 82.511 | 81.366 | 82.9
|  | 834 | 82.51 | 81.343 | 82.898
|  | 833 | 82.465 | 81.294 | 82.871
|  | 832 | 82.474 | 81.312 | 82.853
|  | 831 | 82.47 | 81.288 | 82.856
|  | 830 | 82.432 | 81.26 | 82.79
|  | 829 | 82.451 | 81.256 | 82.799
|  | 828 | 82.43 | 81.21 | 82.79
|  | 827 | 82.418 | 81.203 | 82.77
|  | 826 | 82.408 | 81.22 | 82.759
|  | 825 | 82.401 | 81.168 | 82.752
|  | 824 | 82.384 | 81.189 | 82.748
|  | 823 | 82.37 | 81.152 | 82.766
|  | 822 | 82.379 | 81.165 | 82.773
|  | 821 | 82.398 | 81.173 | 82.787
|  | 820 | 82.39 | 81.153 | 82.782
|  | 819 | 82.36 | 81.132 | 82.751
|  | 818 | 82.35 | 81.122 | 82.769
|  | 817 | 82.37 | 81.15 | 82.765
|  | 816 | 82.385 | 81.158 | 82.789
|  | 815 | 82.379 | 81.147 | 82.793
|  | 814 | 82.366 | 81.117 | 82.814
|  | 813 | 82.391 | 81.15 | 82.825
|  | 812 | 82.371 | 81.151 | 82.819
|  | 811 | 82.427 | 81.155 | 82.897
|  | 810 | 82.392 | 81.138 | 82.864
|  | 809 | 82.384 | 81.145 | 82.88
|  | 808 | 82.414 | 81.138 | 82.932
|  | 807 | 82.41 | 81.136 | 82.905
|  | 806 | 82.423 | 81.166 | 82.932
|  | 805 | 82.458 | 81.193 | 82.991
|  | 804 | 82.451 | 81.173 | 83.021
|  | 803 | 82.44 | 81.193 | 83.026
|  | 802 | 82.486 | 81.207 | 83.062
|  | 801 | 82.476 | 81.253 | 83.106
|  | 800 | 82.512 | 81.238 | 83.128
|  | 799 | 82.521 | 81.268 | 83.166
|  | 798 | 81.435 | 80.876 | 82.992
|  | 797 | 81.475 | 80.895 | 83.033
|  | 796 | 81.475 | 80.923 | 83.054
|  | 795 | 81.467 | 80.929 | 83.091
|  | 794 | 81.485 | 80.986 | 83.128
|  | 793 | 81.486 | 80.962 | 83.146
|  | 792 | 81.516 | 80.992 | 83.199
|  | 791 | 81.527 | 81.025 | 83.227
|  | 790 | 81.529 | 81.053 | 83.251
|  | 789 | 81.51 | 81.042 | 83.26
|  | 788 | 81.538 | 81.089 | 83.32
|  | 787 | 81.542 | 81.031 | 83.327
|  | 786 | 81.569 | 81.117 | 83.387
|  | 785 | 81.585 | 81.122 | 83.447
|  | 784 | 81.607 | 81.158 | 83.496
|  | 783 | 81.626 | 81.149 | 83.505
|  | 782 | 81.642 | 81.166 | 83.544
|  | 781 | 81.658 | 81.195 | 83.58
|  | 780 | 81.672 | 81.223 | 83.632
|  | 779 | 81.656 | 81.223 | 83.645
|  | 778 | 81.69 | 81.261 | 83.685
|  | 777 | 81.729 | 81.271 | 83.741
|  | 776 | 81.738 | 81.326 | 83.804
|  | 775 | 81.71 | 81.308 | 83.808
|  | 774 | 81.74 | 81.342 | 83.833
|  | 773 | 81.761 | 81.363 | 83.895
|  | 772 | 81.756 | 81.341 | 83.896
|  | 771 | 81.78 | 81.415 | 83.966
|  | 770 | 81.819 | 81.404 | 84.001
|  | 769 | 81.824 | 81.43 | 84.004
|  | 768 | 81.843 | 81.457 | 84.058
|  | 767 | 81.835 | 81.449 | 84.098
|  | 766 | 81.857 | 81.474 | 84.135
|  | 765 | 81.842 | 81.482 | 84.146
|  | 764 | 81.875 | 81.511 | 84.212
|  | 763 | 81.89 | 81.543 | 84.235
|  | 762 | 81.902 | 81.563 | 84.269
|  | 761 | 81.936 | 81.589 | 84.36
|  | 760 | 81.925 | 81.592 | 84.363
|  | 759 | 81.937 | 81.602 | 84.392
|  | 758 | 81.928 | 81.612 | 84.408
|  | 757 | 81.962 | 81.667 | 84.481
|  | 756 | 81.962 | 81.653 | 84.492
|  | 755 | 81.982 | 81.667 | 84.532
|  | 754 | 81.978 | 81.703 | 84.562
|  | 753 | 82 | 81.714 | 84.616
|  | 752 | 82.001 | 81.754 | 84.642
|  | 751 | 82.008 | 81.734 | 84.667
|  | 750 | 82.043 | 81.768 | 84.713
|  | 749 | 82.036 | 81.768 | 84.73
|  | 748 | 82.048 | 81.775 | 84.761
|  | 747 | 82.044 | 81.814 | 84.806
|  | 746 | 82.059 | 81.823 | 84.822
|  | 745 | 82.069 | 81.825 | 84.858
|  | 744 | 82.068 | 81.869 | 84.878
|  | 743 | 82.065 | 81.847 | 84.918
|  | 742 | 82.09 | 81.877 | 84.95
|  | 741 | 82.09 | 81.9 | 84.976
|  | 740 | 82.096 | 81.889 | 84.99
|  | 739 | 82.122 | 81.888 | 85.046
|  | 738 | 82.111 | 81.925 | 85.064
|  | 737 | 82.127 | 81.931 | 85.093
|  | 736 | 82.127 | 81.932 | 85.118
|  | 735 | 82.134 | 81.964 | 85.163
|  | 734 | 82.148 | 81.964 | 85.175
|  | 733 | 82.181 | 81.999 | 85.239
|  | 732 | 82.168 | 82.015 | 85.249
|  | 731 | 82.155 | 82.008 | 85.245
|  | 730 | 82.169 | 82.031 | 85.308
|  | 729 | 82.166 | 82.002 | 85.316
|  | 728 | 82.181 | 82.024 | 85.351
|  | 727 | 82.18 | 82.05 | 85.382
|  | 726 | 82.173 | 82.07 | 85.398
|  | 725 | 82.175 | 82.06 | 85.423
|  | 724 | 82.213 | 82.088 | 85.453
|  | 723 | 82.222 | 82.07 | 85.486
|  | 722 | 82.198 | 82.077 | 85.521
|  | 721 | 82.212 | 82.112 | 85.517
|  | 720 | 82.207 | 82.115 | 85.557
|  | 719 | 82.236 | 82.129 | 85.606
|  | 718 | 82.212 | 82.111 | 85.61
|  | 717 | 82.228 | 82.127 | 85.624
|  | 716 | 82.213 | 82.132 | 85.643
|  | 715 | 82.23 | 82.144 | 85.678
|  | 714 | 82.253 | 82.15 | 85.719
|  | 713 | 82.216 | 82.144 | 85.716
|  | 712 | 82.236 | 82.164 | 85.754
|  | 711 | 82.241 | 82.142 | 85.759
|  | 710 | 82.234 | 82.167 | 85.773
|  | 709 | 82.24 | 82.154 | 85.796
|  | 708 | 82.257 | 82.179 | 85.869
|  | 707 | 82.224 | 82.171 | 85.846
|  | 706 | 82.229 | 82.172 | 85.886
|  | 705 | 82.24 | 82.176 | 85.896
|  | 704 | 82.247 | 82.179 | 85.905
|  | 703 | 82.246 | 82.17 | 85.942
|  | 702 | 82.246 | 82.187 | 85.957
|  | 701 | 82.251 | 82.198 | 85.988
|  | 700 | 82.245 | 82.192 | 85.995
|  | 699 | 82.253 | 82.194 | 86.012
|  | 698 | 82.24 | 82.188 | 86.024
|  | 697 | 82.246 | 82.191 | 86.06
|  | 696 | 82.25 | 82.193 | 86.083
|  | 695 | 82.24 | 82.188 | 86.101
|  | 694 | 82.235 | 82.218 | 86.137
|  | 693 | 82.243 | 82.204 | 86.15
|  | 692 | 82.245 | 82.198 | 86.158
|  | 691 | 82.221 | 82.175 | 86.158
|  | 690 | 82.219 | 82.194 | 86.184
|  | 689 | 82.226 | 82.195 | 86.2
|  | 688 | 82.236 | 82.199 | 86.24
|  | 687 | 82.225 | 82.177 | 86.238
|  | 686 | 82.2 | 82.18 | 86.245
|  | 685 | 82.197 | 82.189 | 86.272
|  | 684 | 82.213 | 82.202 | 86.313
|  | 683 | 82.208 | 82.203 | 86.32
|  | 682 | 82.188 | 82.175 | 86.344
|  | 681 | 82.195 | 82.183 | 86.351
|  | 680 | 82.197 | 82.197 | 86.373
|  | 679 | 82.2 | 82.176 | 86.398
|  | 678 | 82.182 | 82.173 | 86.401
|  | 677 | 82.192 | 82.175 | 86.428
|  | 676 | 82.194 | 82.161 | 86.433
|  | 675 | 82.176 | 82.156 | 86.446
|  | 674 | 82.174 | 82.163 | 86.48
|  | 673 | 82.154 | 82.146 | 86.478
|  | 672 | 82.162 | 82.153 | 86.501
|  | 671 | 82.167 | 82.151 | 86.523
|  | 670 | 82.156 | 82.134 | 86.533
|  | 669 | 82.129 | 82.137 | 86.544
|  | 668 | 82.127 | 82.146 | 86.554
|  | 667 | 82.132 | 82.129 | 86.595
|  | 666 | 82.102 | 82.127 | 86.604
|  | 665 | 82.107 | 82.124 | 86.628
|  | 664 | 82.084 | 82.1 | 86.605
|  | 663 | 82.088 | 82.081 | 86.649
|  | 662 | 82.077 | 82.067 | 86.628
|  | 661 | 82.083 | 82.09 | 86.662
|  | 660 | 82.074 | 82.078 | 86.695
|  | 659 | 82.066 | 82.075 | 86.698
|  | 658 | 82.043 | 82.062 | 86.703
|  | 657 | 82.047 | 82.057 | 86.73
|  | 656 | 82.027 | 82.038 | 86.732
|  | 655 | 81.994 | 82.029 | 86.728
|  | 654 | 81.999 | 82.012 | 86.749
|  | 653 | 81.999 | 82.033 | 86.775
|  | 652 | 81.989 | 82.017 | 86.785
|  | 651 | 81.993 | 82.006 | 86.796
|  | 650 | 81.964 | 81.987 | 86.797
|  | 649 | 81.941 | 81.966 | 86.814
|  | 648 | 81.953 | 81.965 | 86.837
|  | 647 | 81.945 | 81.948 | 86.841
|  | 646 | 81.942 | 81.961 | 86.863
|  | 645 | 81.918 | 81.958 | 86.877
|  | 644 | 81.924 | 81.928 | 86.871
|  | 643 | 81.889 | 81.91 | 86.891
|  | 642 | 81.894 | 81.918 | 86.897
|  | 641 | 81.894 | 81.891 | 86.911
|  | 640 | 81.896 | 81.906 | 86.93
|  | 639 | 81.866 | 81.864 | 86.919
|  | 638 | 81.861 | 81.864 | 86.959
|  | 637 | 81.84 | 81.853 | 86.973
|  | 636 | 81.849 | 81.851 | 86.972
|  | 635 | 81.88 | 81.854 | 87.008
|  | 634 | 81.824 | 81.828 | 86.998
|  | 633 | 81.806 | 81.814 | 87.014
|  | 632 | 81.825 | 81.791 | 87.02
|  | 631 | 81.808 | 81.789 | 87.011
|  | 630 | 81.828 | 81.785 | 87.053
|  | 629 | 81.814 | 81.777 | 87.051
|  | 628 | 81.81 | 81.774 | 87.053
|  | 627 | 81.825 | 81.777 | 87.065
|  | 626 | 81.828 | 81.773 | 87.092
|  | 625 | 81.827 | 81.765 | 87.098
|  | 624 | 81.801 | 81.739 | 87.091
|  | 623 | 81.82 | 81.747 | 87.121
|  | 622 | 81.783 | 81.708 | 87.106
|  | 621 | 81.809 | 81.715 | 87.125
|  | 620 | 81.818 | 81.706 | 87.143
|  | 619 | 81.81 | 81.71 | 87.14
|  | 618 | 81.817 | 81.707 | 87.166
|  | 617 | 81.801 | 81.693 | 87.166
|  | 616 | 81.809 | 81.683 | 87.177
|  | 615 | 81.808 | 81.67 | 87.175
|  | 614 | 81.813 | 81.663 | 87.197
|  | 613 | 81.799 | 81.656 | 87.192
|  | 612 | 81.801 | 81.624 | 87.185
|  | 611 | 81.802 | 81.639 | 87.225
|  | 610 | 81.786 | 81.624 | 87.218
|  | 609 | 81.797 | 81.597 | 87.233
|  | 608 | 81.789 | 81.586 | 87.228
|  | 607 | 81.772 | 81.578 | 87.239
|  | 606 | 81.779 | 81.577 | 87.262
|  | 605 | 81.743 | 81.538 | 87.257
|  | 604 | 81.747 | 81.537 | 87.269
|  | 603 | 81.735 | 81.51 | 87.277
|  | 602 | 81.71 | 81.501 | 87.28
|  | 601 | 81.721 | 81.481 | 87.294
|  | 600 | 81.701 | 81.469 | 87.281
|  | 599 | 81.704 | 81.438 | 87.284
|  | 598 | 81.679 | 81.429 | 87.3
|  | 597 | 81.683 | 81.421 | 87.307
|  | 596 | 81.661 | 81.396 | 87.308
|  | 595 | 81.674 | 81.397 | 87.328
|  | 594 | 81.665 | 81.381 | 87.327
|  | 593 | 81.689 | 81.391 | 87.338
|  | 592 | 81.683 | 81.379 | 87.348
|  | 591 | 81.681 | 81.359 | 87.349
|  | 590 | 81.679 | 81.348 | 87.338
|  | 589 | 81.697 | 81.336 | 87.355
|  | 588 | 81.718 | 81.352 | 87.369
|  | 587 | 81.738 | 81.338 | 87.383
|  | 586 | 81.735 | 81.33 | 87.362
|  | 585 | 81.763 | 81.331 | 87.378
|  | 584 | 81.753 | 81.304 | 87.36
|  | 583 | 81.794 | 81.318 | 87.378
|  | 582 | 81.814 | 81.332 | 87.415
|  | 581 | 81.828 | 81.312 | 87.403
|  | 580 | 81.869 | 81.324 | 87.404
|  | 579 | 81.866 | 81.294 | 87.406
|  | 578 | 81.893 | 81.342 | 87.409
|  | 577 | 81.892 | 81.301 | 87.417
|  | 576 | 81.921 | 81.325 | 87.416
|  | 575 | 81.937 | 81.308 | 87.419
|  | 574 | 81.965 | 81.321 | 87.428
|  | 573 | 81.975 | 81.306 | 87.41
|  | 572 | 81.953 | 81.275 | 87.408
|  | 571 | 81.998 | 81.307 | 87.431
|  | 570 | 82.001 | 81.276 | 87.427
|  | 569 | 82.028 | 81.294 | 87.441
|  | 568 | 82.067 | 81.399 | 87.519
|  | 567 | 82.067 | 81.375 | 87.502
|  | 566 | 82.067 | 81.379 | 87.51
|  | 565 | 82.066 | 81.362 | 87.516
|  | 564 | 82.069 | 81.361 | 87.515
|  | 563 | 82.035 | 81.321 | 87.513
|  | 562 | 82.048 | 81.335 | 87.534
|  | 561 | 82.049 | 81.32 | 87.515
|  | 560 | 82.065 | 81.329 | 87.544
|  | 559 | 82.053 | 81.287 | 87.555
|  | 558 | 82.036 | 81.272 | 87.527
|  | 557 | 82.031 | 81.273 | 87.521
|  | 556 | 82.031 | 81.242 | 87.547
|  | 555 | 82.027 | 81.243 | 87.557
|  | 554 | 82.046 | 81.225 | 87.545
|  | 553 | 82.037 | 81.212 | 87.536
|  | 552 | 82.021 | 81.198 | 87.553
|  | 551 | 82.007 | 81.163 | 87.529
|  | 550 | 82.005 | 81.16 | 87.54
|  | 549 | 82.016 | 81.149 | 87.559
|  | 548 | 81.999 | 81.126 | 87.532
|  | 547 | 82.006 | 81.11 | 87.541
|  | 546 | 81.995 | 81.098 | 87.544
|  | 545 | 81.958 | 81.051 | 87.532
|  | 544 | 81.985 | 81.041 | 87.534
|  | 543 | 81.97 | 81.029 | 87.554
|  | 542 | 81.959 | 81.004 | 87.544
|  | 541 | 81.93 | 80.976 | 87.551
|  | 540 | 81.914 | 80.953 | 87.53
|  | 539 | 81.902 | 80.929 | 87.52
|  | 538 | 81.896 | 80.909 | 87.544
|  | 537 | 81.901 | 80.906 | 87.528
|  | 536 | 81.878 | 80.865 | 87.531
|  | 535 | 81.876 | 80.834 | 87.537
|  | 534 | 81.874 | 80.826 | 87.541
|  | 533 | 81.856 | 80.81 | 87.534
|  | 532 | 81.864 | 80.797 | 87.528
|  | 531 | 81.86 | 80.772 | 87.542
|  | 530 | 81.856 | 80.769 | 87.558
|  | 529 | 81.814 | 80.715 | 87.505
|  | 528 | 81.831 | 80.707 | 87.541
|  | 527 | 81.833 | 80.699 | 87.545
|  | 526 | 81.813 | 80.661 | 87.518
|  | 525 | 81.793 | 80.624 | 87.522
|  | 524 | 81.786 | 80.613 | 87.513
|  | 523 | 81.77 | 80.599 | 87.511
|  | 522 | 81.776 | 80.586 | 87.532
|  | 521 | 81.761 | 80.577 | 87.529
|  | 520 | 81.743 | 80.536 | 87.508
|  | 519 | 81.727 | 80.506 | 87.491
|  | 518 | 81.736 | 80.492 | 87.517
|  | 517 | 81.738 | 80.476 | 87.516
|  | 516 | 81.73 | 80.43 | 87.497
|  | 515 | 81.732 | 80.443 | 87.523
|  | 514 | 81.691 | 80.391 | 87.488
|  | 513 | 81.696 | 80.357 | 87.477
|  | 512 | 81.723 | 80.365 | 87.515
|  | 511 | 81.704 | 80.326 | 87.476
|  | 510 | 81.685 | 80.299 | 87.489
|  | 509 | 81.656 | 80.273 | 87.474
|  | 508 | 81.666 | 80.259 | 87.471
|  | 507 | 81.65 | 80.222 | 87.464
|  | 506 | 81.665 | 80.214 | 87.483
|  | 505 | 81.661 | 80.206 | 87.467
|  | 504 | 81.644 | 80.161 | 87.466
|  | 503 | 81.627 | 80.142 | 87.444
|  | 502 | 81.606 | 80.118 | 87.44
|  | 501 | 81.596 | 80.076 | 87.431
|  | 500 | 81.593 | 80.045 | 87.425
|  | 499 | 81.574 | 80.036 | 87.428
|  | 498 | 81.579 | 80.018 | 87.426
|  | 497 | 81.567 | 79.998 | 87.431
|  | 496 | 81.548 | 79.956 | 87.404
|  | 495 | 81.559 | 79.959 | 87.411
|  | 494 | 81.554 | 79.938 | 87.411
|  | 493 | 81.545 | 79.901 | 87.376
|  | 492 | 81.547 | 79.887 | 87.403
|  | 491 | 81.526 | 79.857 | 87.381
|  | 490 | 81.521 | 79.831 | 87.376
|  | 489 | 81.51 | 79.786 | 87.354
|  | 488 | 81.508 | 79.787 | 87.367
|  | 487 | 81.521 | 79.773 | 87.374
|  | 486 | 81.505 | 79.749 | 87.368
|  | 485 | 81.477 | 79.718 | 87.358
|  | 484 | 81.486 | 79.688 | 87.367
|  | 483 | 81.461 | 79.663 | 87.341
|  | 482 | 81.46 | 79.641 | 87.332
|  | 481 | 81.455 | 79.608 | 87.323
|  | 480 | 81.459 | 79.593 | 87.311
|  | 479 | 81.439 | 79.535 | 87.272
|  | 478 | 81.457 | 79.552 | 87.3
|  | 477 | 81.44 | 79.523 | 87.292
|  | 476 | 81.413 | 79.478 | 87.271
|  | 475 | 81.41 | 79.464 | 87.266
|  | 474 | 81.406 | 79.431 | 87.267
|  | 473 | 81.391 | 79.401 | 87.24
|  | 472 | 81.392 | 79.4 | 87.244
|  | 471 | 81.395 | 79.369 | 87.237
|  | 470 | 81.375 | 79.33 | 87.219
|  | 469 | 81.358 | 79.316 | 87.22
|  | 468 | 81.372 | 79.305 | 87.204
|  | 467 | 81.335 | 79.255 | 87.169
|  | 466 | 81.367 | 79.24 | 87.201
|  | 465 | 81.341 | 79.229 | 87.17
|  | 464 | 81.324 | 79.188 | 87.181
|  | 463 | 81.327 | 79.158 | 87.155
|  | 462 | 81.331 | 79.159 | 87.159
|  | 461 | 81.317 | 79.124 | 87.126
|  | 460 | 81.289 | 79.055 | 87.094
|  | 459 | 81.291 | 79.053 | 87.099
|  | 458 | 81.266 | 79.017 | 87.075
|  | 457 | 81.28 | 78.995 | 87.063
|  | 456 | 81.282 | 78.99 | 87.074
|  | 455 | 81.262 | 78.955 | 87.058
|  | 454 | 81.253 | 78.942 | 87.027
|  | 453 | 81.233 | 78.896 | 87.026
|  | 452 | 81.249 | 78.867 | 87.039
|  | 451 | 81.234 | 78.855 | 87.014
|  | 450 | 81.238 | 78.835 | 87.005
|  | 449 | 81.212 | 78.813 | 86.975
|  | 448 | 81.221 | 78.771 | 86.976
|  | 447 | 81.205 | 78.742 | 86.957
|  | 446 | 81.218 | 78.735 | 86.985
|  | 445 | 81.177 | 78.706 | 86.92
|  | 444 | 81.175 | 78.666 | 86.891
|  | 443 | 81.183 | 78.651 | 86.902
|  | 442 | 81.176 | 78.636 | 86.879
|  | 441 | 81.148 | 78.59 | 86.859
|  | 440 | 81.166 | 78.566 | 86.862
|  | 439 | 81.155 | 78.561 | 86.849
|  | 438 | 81.144 | 78.519 | 86.826
|  | 437 | 81.126 | 78.485 | 86.807
|  | 436 | 81.107 | 78.458 | 86.785
|  | 435 | 81.121 | 78.469 | 86.777
|  | 434 | 81.101 | 78.415 | 86.749
|  | 433 | 81.118 | 78.41 | 86.763
|  | 432 | 81.088 | 78.372 | 86.712
|  | 431 | 81.1 | 78.364 | 86.712
|  | 430 | 81.095 | 78.329 | 86.694
|  | 429 | 81.097 | 78.322 | 86.682
|  | 428 | 81.087 | 78.295 | 86.667
|  | 427 | 81.079 | 78.272 | 86.639
|  | 426 | 81.075 | 78.249 | 86.627
|  | 425 | 81.093 | 78.238 | 86.613
|  | 424 | 81.075 | 78.206 | 86.588
|  | 423 | 81.076 | 78.197 | 86.567
|  | 422 | 81.076 | 78.175 | 86.547
|  | 421 | 81.092 | 78.163 | 86.535
|  | 420 | 81.072 | 78.137 | 86.51
|  | 419 | 81.064 | 78.128 | 86.48
|  | 418 | 81.072 | 78.083 | 86.444
|  | 417 | 81.069 | 78.075 | 86.423
|  | 416 | 81.071 | 78.06 | 86.418
|  | 415 | 81.067 | 78.051 | 86.391
|  | 414 | 81.089 | 78.045 | 86.381
|  | 413 | 81.097 | 78.035 | 86.347
|  | 412 | 81.109 | 78.031 | 86.332
|  | 411 | 81.089 | 78.013 | 86.304
|  | 410 | 81.103 | 78.002 | 86.271
|  | 409 | 81.139 | 77.995 | 86.282
|  | 408 | 81.118 | 77.969 | 86.239
|  | 407 | 81.137 | 77.979 | 86.215
|  | 406 | 81.127 | 77.958 | 86.182
|  | 405 | 81.164 | 77.961 | 86.189
|  | 404 | 81.164 | 77.943 | 86.143
|  | 403 | 81.154 | 77.934 | 86.13
|  | 402 | 81.178 | 77.92 | 86.105
|  | 401 | 81.183 | 77.918 | 86.073
|  | 400 | 81.16 | 77.877 | 86.033
|  | 399 | 81.202 | 77.911 | 86.027
|  | 398 | 81.171 | 77.877 | 86.005
|  | 397 | 81.192 | 77.876 | 85.984
|  | 396 | 81.198 | 77.857 | 85.967
|  | 395 | 81.183 | 77.827 | 85.901
|  | 394 | 81.204 | 77.816 | 85.893
|  | 393 | 81.166 | 77.802 | 85.857
|  | 392 | 81.174 | 77.798 | 85.836
|  | 391 | 81.159 | 77.754 | 85.79
|  | 390 | 81.173 | 77.749 | 85.775
|  | 389 | 81.172 | 77.732 | 85.749
|  | 388 | 81.17 | 77.722 | 85.714
|  | 387 | 81.131 | 77.694 | 85.675
|  | 386 | 81.145 | 77.687 | 85.651
|  | 385 | 81.154 | 77.693 | 85.618
|  | 384 | 81.145 | 77.659 | 85.607
|  | 383 | 81.133 | 77.631 | 85.566
|  | 382 | 81.115 | 77.615 | 85.542
|  | 381 | 81.124 | 77.6 | 85.515
|  | 380 | 81.098 | 77.59 | 85.476
|  | 379 | 81.103 | 77.57 | 85.44
|  | 378 | 81.106 | 77.55 | 85.425
|  | 377 | 81.095 | 77.531 | 85.4
|  | 376 | 81.101 | 77.531 | 85.377
|  | 375 | 81.046 | 77.484 | 85.317
|  | 374 | 81.042 | 77.463 | 85.272
|  | 373 | 81.017 | 77.45 | 85.247
|  | 372 | 81.029 | 77.447 | 85.239
|  | 371 | 81.018 | 77.411 | 85.176
|  | 370 | 81.004 | 77.377 | 85.149
|  | 369 | 81.002 | 77.375 | 85.13
|  | 368 | 80.968 | 77.348 | 85.088
|  | 367 | 80.965 | 77.33 | 85.06
|  | 366 | 80.942 | 77.287 | 84.999
|  | 365 | 80.913 | 77.243 | 84.956
|  | 364 | 80.901 | 77.248 | 84.943
|  | 363 | 80.89 | 77.216 | 84.875
|  | 362 | 80.868 | 77.193 | 84.851
|  | 361 | 80.85 | 77.159 | 84.798
|  | 360 | 80.826 | 77.143 | 84.776
|  | 359 | 80.813 | 77.108 | 84.736
|  | 358 | 80.8 | 77.11 | 84.704
|  | 357 | 80.797 | 77.064 | 84.661
|  | 356 | 80.753 | 77.037 | 84.635
|  | 355 | 80.754 | 77.022 | 84.563
|  | 354 | 80.71 | 76.998 | 84.525
|  | 353 | 80.709 | 76.977 | 84.515
|  | 352 | 80.679 | 76.953 | 84.444
|  | 351 | 80.655 | 76.921 | 84.424
|  | 350 | 80.644 | 76.883 | 84.351
|  | 349 | 80.659 | 76.887 | 84.334
|  | 348 | 80.504 | 76.471 | 84.146
|  | 347 | 80.494 | 76.452 | 84.114
|  | 346 | 80.443 | 76.457 | 84.072
|  | 345 | 80.484 | 76.4 | 84.017
|  | 344 | 80.422 | 76.361 | 83.96
|  | 343 | 80.445 | 76.356 | 83.976
|  | 342 | 80.402 | 76.321 | 83.89
|  | 341 | 80.443 | 76.337 | 83.882
|  | 340 | 80.397 | 76.312 | 83.833
|  | 339 | 80.375 | 76.28 | 83.808
|  | 338 | 80.404 | 76.274 | 83.818
|  | 337 | 80.357 | 76.216 | 83.754
|  | 336 | 80.354 | 76.176 | 83.717
|  | 335 | 80.303 | 76.159 | 83.683
|  | 334 | 80.302 | 76.14 | 83.652
|  | 333 | 80.296 | 76.079 | 83.607
|  | 332 | 80.233 | 76.032 | 83.539
|  | 331 | 80.205 | 75.992 | 83.483
|  | 330 | 80.138 | 75.938 | 83.451
|  | 329 | 80.107 | 75.9 | 83.39
|  | 328 | 80.073 | 75.837 | 83.34
|  | 327 | 80.009 | 75.798 | 83.291
|  | 326 | 79.973 | 75.714 | 83.263
|  | 325 | 79.924 | 75.676 | 83.215
|  | 324 | 79.914 | 75.637 | 83.195
|  | 323 | 79.847 | 75.577 | 83.127
|  | 322 | 79.78 | 75.513 | 83.085
|  | 321 | 79.734 | 75.459 | 83.033
|  | 320 | 79.653 | 75.362 | 82.975
|  | 319 | 79.582 | 75.305 | 82.919
|  | 318 | 79.555 | 75.243 | 82.871
|  | 317 | 79.487 | 75.176 | 82.802
|  | 316 | 79.45 | 75.116 | 82.771
|  | 315 | 79.341 | 75.014 | 82.688
|  | 314 | 79.346 | 74.97 | 82.675
|  | 313 | 79.266 | 74.879 | 82.596
|  | 312 | 79.213 | 74.822 | 82.55
|  | 311 | 79.155 | 74.758 | 82.533
|  | 310 | 79.075 | 74.665 | 82.482
|  | 309 | 79.033 | 74.601 | 82.401
|  | 308 | 78.963 | 74.532 | 82.386
|  | 307 | 78.906 | 74.451 | 82.323
|  | 306 | 78.853 | 74.367 | 82.288
|  | 305 | 78.766 | 74.263 | 82.205
|  | 304 | 78.707 | 74.207 | 82.157
|  | 303 | 78.634 | 74.084 | 82.085
|  | 302 | 78.586 | 74.014 | 82.059
|  | 301 | 78.492 | 73.914 | 81.999
|  | 300 | 78.44 | 73.823 | 81.949