## Blanco M1 R & S
Notes: | 0)July04 was the last Al re-coating of the Blanco M1. <R> = 89.6% and TIS = 0.36%.
1)The oscilations in the average reflectance is mostly due to variations in the quality of the mirror washing. Interestingly the TIS oscilations seem to be
qualitatively properly correlated (higher <R>, lower TIS). The mirror is still in a condition in which <R> ~88% and TIS < 2%.
I think a TIS >2% is the condition that indicates re-coating should be done because apparently washing will not recover it, and I recognize we're close, but
this old mirror coating is still much better than all the tests shown in the following worksheets.
2)Gap with no <R> measurements is a period during which CO2 snow cleaning was done once a week but mirror washing was not implemented yet.
3)Gap with no TIS measurements is also when no mirror washing was done yet but also when our Reflectometer/Scatterometer was failing specially in
scattering mode measurements.
4)A careful washing, that must be done anyway before stripping off Al for re-coating, will give us the last and best-possible-value data points for this plot.
5)Daniel is working on normalizing the spectral reflectance of Al curve to 1 and then carefuly calibrate our R and S data, so that in a mirror condition in
which transmission and absorption is negligible, R+TIS =1. Our hope is this tool will help to decide when a mirror should be re-coated.

## Mar_13_2009
N
Test # | <R>% | ND
1 | 88.76%
2 |  | 1.893333
3 | 89.66%
4 |  | 2.026667
5 | 77%
6 |  | 2.183333
7 | 90.12%
8 |  | 2.72
9 | 90.01%
10 |  | 2.76
11 | 88.82%
12 |  | 2
13 | 89.86%
14 |  | 2.156667
15 | 89.44%
16 |  | 1.743333
17 | 85.12%
18 |  | 1.87
19 | 89.4%
20 |  | 2.596667
21 | 89.33%
22 |  | 2.14
23 | 89.73%
24 |  | 2.103333
25 | 89.82%
26 |  | 1.783333
27 | 66.72%
28 |  | 0.8566667
29 | 73.45%
30 |  | 0.8966667
31 | 73.33%
32 |  | 0.8833333
33 | 67.89%
1
2
26
25
24
23
3
4
5
22
21
6
7
8
9
10
11
12
13
14
15
16
17
18
19
20
27
28
29
30
31
32
33

## Mar_20_2009
| Test # | <R>% | ND
| 1 | 12.8625
| 2 |  | 0.18
| 3 | 37.64
| 4 |  | 0.87
| 5 | 71.5325
| 6 |  | 1.50
| 7 | 63.3125
| 8 |  | 0.60
| 9 | 28.6825
| 10 |  | 0.68
| 11 | 65.1
| 12 |  | 1.36
| 13 | 7.60025
| 14 |  | 0.06
| 15 | 25.595
| 16 |  | 0.50
| 17 | 64.4075
| 18 |  | 1.32
| 19 | 67.705
| 20 |  | 0.39
| 21 | 22.3525
| 22 |  | 0.46
| 23 | 68.115
| 24 |  | 0.27
| 25 | 12.46
| 26 |  | 0.16
| 27 | 22.7175
| 28 |  | 0.81
| 29 | 72.7725
Coating Monitor= |  | 375A | (evidently too thin, hardly any evaporation)

## Mar_25_2009
N
| Test # | <R>% | ND
| 1 | 89.28%
| 2 | 86.94%
tungsten | 3 | 62.38%
| 4 | 90.62%
| 5 | 84.56%
tungsten | 6 | 78.51%
| 7 | 89.46%
tungsten | 8 | 61.24%
tungsten | 9 | 75.94%
| 10 | 91%
tungsten | 11 | 84.42%
tungsten | 12 | 67.62%
Some plates contaminated with |  |  | Tungsten
(or other ) | evaporation!! Yellowish coating and
even though thickness seems good Transmission is <50%.
coating monitor= |  | 415 | A
interferogram= |  | 625 | +/-219A | (need to improve the quality)
1
2
3
4
5
6
7
8
9
10
11
12

## Apr_03_2009
N
| Test # | <R>% | ND
| 1 | 81.28%
| 2 |  | 1.01
| 3 | 77.33%
| 4 |  | 1.52
| 5 | 86.01%
| 6 |  | 2.4
| 7 | 85.79%
| 8 |  | 1.34
| 9 | 75.15%
| 10 |  | 1.06
| 11 | 84.32%
| 12 |  | 1.82
| 13 | 85.46%
| 14 |  | 1.57
| 15 | 76.23%
| 16 |  | 1.12
| 17 | 82.98%
| 18 |  | 1.27
| 19 | 86.4%
| 20 |  | 1.89
| 21 | 80.3%
| 22 |  | 1.07
| 23 | 81.51%
| 24 |  | 1.06
| 25 | 86.92%
| 26 |  | 2.03
| 27 | 83.83%
| 28 |  | 1.40
| 29 | 84.19%
| 30 |  | 1.83
| 31 | 87.15%
| 32 |  | 2.60
Coating monitor= |  | 687A | (reading good yet coating evidently too thin)
27
28
29
30
31
32
1
2
26
25
24
23
3
4
5
22
21
6
7
8
9
10
11
12
13
14
15
16
17
18
19
20

## Apr_10_2009
N
Sample | <R>(%) | TIS(%) | ND
1 | 89.92% | 0.2533% | 3.54
2 | 85.34% | 0.585% | 3.13
3 | 85.66% | 0.143% | 2.36
4 | 84.49% | 0.2677% | 2.15
5 | 83.75% | 0.112% | 2.38
6 | 90.4% | 0.1236% | 3.49
7 | 90.23% | 0.3368% | 3.32
8 | 82.94% | 0.2231% | 2.49
9 | 76.51% | 0.3892% | 1.86
10 | 82.7% | 0.4136% | 1.98
11 | 89.97% | 0.517% | 3.38
12 | 89.63% | 0.932% | 3.24
13 | 80.84% | 0.2073% | 2.54
14 | 87.17% | 0.332% | 1.94
15 | 83.77% | 1.515% | 1.94
16 | 89.72% | 0.3613% | 3.2
17 | 84.49% | 0.1835% | 2.88
18 | 85.99% | 0.2893% | 2.3
19 | 87.63% | 0.6197% | 2.05
20 | 84.76% | 0.2243% | 2.18
21 | 90.17% | 0.1192% | 3.32
22 | 86.88% | 0.4142% | 3.09
23 | 82.37% | 0.1585% | 2.56
24 | 82.32% | 4.177% | 2.2
25 | 83.41% | 0.2473% | 2.57
1
2
25
24
23
3
4
5
22
21
6
7
8
9
10
11
12
13
14
15
16
17
18
19
20

## Apr_26_2009
Possible Reflectometer Measurement Error = |  |  |  | ~±0.5%
1 | : Measured Apr 28 |  |  |  |  | Test Plates Map | Michelson Interferogram Method for Measuring Coating Thickness
2 | : Measured Apr 29
Thickness monitor final reading = 580A
measured
Sample | <R1>(%) | <R2>(%) | ND | thick. (A) | +/- s
1 |  | 87.08% | 4.55 | 698 | 120
2 | 83.44% | 83.7% | 3.75 | 857 | 200
3 |  | 89.01% | 4.02 | 1059 | 130
4 | 89.62% | 88.94% | 3.22 | 1419 | 160
5 |  | 89.7% | 3.57 | 1066 | 160
6 | 89.62% | 89.76% | 3.67
7 |  | 88.11% | 4.07 | 1248 | 500
8 | 82.05% | 82.58% | 3.24 | can't measure
9 |  | 88.95% | 2.92 | can't measure
10 | 89.97% | 90.03% | 3.12 | 820 | 160
11 |  | 88.77% | 4.10 | 1332 | 260
12 | 87.39% | 87.16% | 4.09
13 |  | 83.63% | 4.09
14 | 88.91% | 89% | 3.06
15 |  | 89.75% | 3.28 | 757 | 215
16 | 89.75% | 89.41% | 3.97 | 963 | 158
17 |  | 87.69% | 4.29
18 | 85.47% | 86.05% | 4.01
19 |  | 89.55% | 3.54
20 | 89.39% | 89.75% | 3.29
21 |  | 89.03% | 4.33
22 | 84.95% | 85.35% | 4.18
23 |  | 89.47% | 4.41
24 | 90.09% | 90.22% | 3.81
25 |  | 89.98% | 3.82
| average all |  | 88.11% | 1021.9 | 206.3
Average R | Goal |  | 90%-91% | 900-1000A
Coating | Oct02 |  | 88.81%
Coating | July04 |  | 89.6%
Thickness monitor reading= 580A (on the low side but about the same as July04, 540-570A)
Note: | Problem: How come we get low Reflectance with high ND?
Answer: Either we have high Absorption or high Transmission as well
Discussions we've had (Gale and Oscar):
i)test plates may be "dirty" (although they are medical quality new microscope slides,
but may have a layer of some substance)
ii) we're evaporating some other substance apart from Al
| To Do: | First measure the coating thickness with interferometer to crosscheck the monitor
(first attempt Mar_25_2009 worksheet, but error too big yet)
Do another coating test with:
i) test plates cleaned with our procedure
ii)Al clips cleaned with our procedure (ultrasound aceton bath)
ii)Al clips as far as possible from filaments contacts but within the baflfe and recess
iv)Following the recipie, keep the current on the low side.
1
2
25
24
23
3
4
5
22
21
6
7
8
9
10
11
12
13
14
15
16
17
18
19
20
N